## Sheet1
沥青混合料碾压温度检测温记录 施记表26
工程名称：温州市瓯江口新区一期市政工程PPP项目
（瓯扬河、滨水北路和跨海一路等）一河八路十二桥工程
施工单位：上海建工集团股份有限公司 部位：跨海一路中面层（K2+720~K2+883.312）
日期 | 沥青混合料生产厂家 | 碾压段落 | 初压 | 复压 | 终压 | 备注
|  |  | （℃） | （℃） | （℃）
2018-03-23 | 合坤市政工程有限公司沥青搅拌站 | K0+720~K0+750 | 131 | 129 | 82
2018-03-23 | 合坤市政工程有限公司沥青搅拌站 | K0+750~K0+780 | 134 | 128 | 80
2018-03-23 | 合坤市政工程有限公司沥青搅拌站 | K0+780~K0+840 | 131 | 121 | 87
2018-03-23 | 合坤市政工程有限公司沥青搅拌站 | K0+840~K0+883.312 | 134 | 130 | 84
施工员： |  |  |  | 测温人：

## Sheet2
720
750
780
840
883.312
933.312
973.312
1013.312
1063.312
1123.312
1153.312
1213.312
1243.312
1283.312
1313.312
1353.312
1403.312
1453.312
1513.312
1563.312
1623.312
1683.312
1713.312
1743.312